## Sheet1
Unnamed: 0 | Video ID | Advancing (degree) | Receding (degree) | Drop length (cm) | Drop height (cm) | Velocity (cm/s) | Middle line angle (degree) | Tilt angle (degree) | Defect size [thickness, length, height] (μm) | status | Estimated Width (μm) | Measured Width (μm)
10 | 234 | 106.5597 | 70.22295 | 0.5425998 | 0.09884041 | 12.08734 | 76.24143 | 45 | 800by3000by23 | final validation | 3956.608
11 | 234 | 108.2325 | 70.777 | 0.5411494 | 0.09890815 | 12.07082 | 76.29129 | 45 | 800by3000by23 | final validation | 3976.883
12 | 234 | 108.2114 | 69.78534 | 0.5400278 | 0.09910682 | 12.05207 | 76.24914 | 45 | 800by3000by23 | final validation | 3979.488
13 | 234 | 107.685 | 71.08245 | 0.5389861 | 0.09938146 | 12.15309 | 76.10507 | 45 | 800by3000by23 | final validation | 3971.181
14 | 234 | 108.5234 | 71.35943 | 0.5377393 | 0.09962587 | 12.03304 | 75.97385 | 45 | 800by3000by23 | final validation | 3961.769
15 | 234 | 107.8266 | 71.31821 | 0.5372274 | 0.09969823 | 12.07612 | 75.87241 | 45 | 800by3000by23 | final validation | 3945.681
16 | 234 | 107.6184 | 70.9983 | 0.5372292 | 0.09975296 | 12.27155 | 75.92808 | 45 | 800by3000by23 | final validation | 3926.599
17 | 234 | 108.2796 | 69.8248 | 0.5376042 | 0.09981635 | 12.21384 | 76.1739 | 45 | 800by3000by23 | final validation | 3905.63
18 | 234 | 106.6987 | 69.52496 | 0.5379317 | 0.09999359 | 12.31204 | 76.28889 | 45 | 800by3000by23 | final validation | 3891.285
19 | 234 | 106.631 | 71.01339 | 0.5368518 | 0.1000245 | 12.38322 | 76.15442 | 45 | 800by3000by23 | final validation | 3883.034
20 | 234 | 106.7405 | 71.16526 | 0.5365829 | 0.09988343 | 12.28396 | 76.01767 | 45 | 800by3000by23 | final validation | 3879.004
21 | 234 | 106.6373 | 70.7593 | 0.5379006 | 0.09977037 | 12.31022 | 76.0484 | 45 | 800by3000by23 | final validation | 3880.08
22 | 234 | 107.2851 | 70.64035 | 0.5397246 | 0.09962302 | 12.29628 | 76.14159 | 45 | 800by3000by23 | final validation | 3876.373
23 | 234 | 108.5477 | 70.91336 | 0.5410586 | 0.09956686 | 12.22697 | 76.11202 | 45 | 800by3000by23 | final validation | 3873.163
24 | 234 | 106.2142 | 70.97331 | 0.5421154 | 0.09951187 | 12.27089 | 76.04745 | 45 | 800by3000by23 | final validation | 3873.963
25 | 234 | 106.7156 | 70.45905 | 0.5423205 | 0.09932975 | 12.40622 | 75.93756 | 45 | 800by3000by23 | final validation | 3869.128
26 | 234 | 106.9582 | 70.33622 | 0.5417302 | 0.09927859 | 12.5458 | 75.81938 | 45 | 800by3000by23 | final validation | 3866.229
27 | 234 | 108.3726 | 70.92966 | 0.5412765 | 0.09935614 | 12.4539 | 75.73905 | 45 | 800by3000by23 | final validation | 3863.684
28 | 234 | 106.6077 | 70.50776 | 0.542892 | 0.09950175 | 12.45373 | 75.68893 | 45 | 800by3000by23 | final validation | 3858.055
29 | 234 | 106.4685 | 70.57635 | 0.5429135 | 0.09966546 | 12.35118 | 75.76806 | 45 | 800by3000by23 | final validation | 3857.647
30 | 234 | 106.4414 | 71.29797 | 0.541155 | 0.09986862 | 12.22157 | 75.72423 | 45 | 800by3000by23 | final validation | 3859.425
31 | 234 | 107.1868 | 71.62031 | 0.5403065 | 0.1000379 | 12.36796 | 75.74491 | 45 | 800by3000by23 | final validation | 3864.561
32 | 234 | 107.6879 | 71.59502 | 0.5394398 | 0.1002818 | 12.56155 | 75.99587 | 45 | 800by3000by23 | final validation | 3866.517
33 | 234 | 106.5596 | 72.27799 | 0.539105 | 0.100491 | 12.62207 | 76.19223 | 45 | 800by3000by23 | final validation | 3865.748
34 | 234 | 106.7194 | 72.2377 | 0.5383 | 0.1007127 | 12.71254 | 76.48957 | 45 | 800by3000by23 | final validation | 3856.598
35 | 234 | 107.5387 | 72.33546 | 0.5357442 | 0.1008301 | 12.54055 | 76.66736 | 45 | 800by3000by23 | final validation | 3858.747
36 | 234 | 106.9922 | 70.93951 | 0.5356098 | 0.1009078 | 12.65865 | 76.5429 | 45 | 800by3000by23 | final validation | 3857.342
37 | 234 | 108.1699 | 70.93114 | 0.5349575 | 0.1010168 | 12.5862 | 76.44183 | 45 | 800by3000by23 | final validation | 3852.387
38 | 234 | 108.1142 | 71.68396 | 0.5357073 | 0.1010643 | 12.82278 | 76.13663 | 45 | 800by3000by23 | final validation | 3844.169
39 | 234 | 108.5188 | 70.41585 | 0.5375236 | 0.1009376 | 12.71263 | 75.75736 | 45 | 800by3000by23 | final validation | 3842.448
40 | 234 | 107.207 | 71.86861 | 0.53798 | 0.1006867 | 12.6614 | 75.45481 | 45 | 800by3000by23 | final validation | 3843.728
41 | 234 | 107.0159 | 72.40025 | 0.5398713 | 0.1004481 | 12.75353 | 75.42796 | 45 | 800by3000by23 | final validation | 3846.436
42 | 234 | 106.3544 | 72.38738 | 0.5420668 | 0.1003202 | 12.80678 | 75.86859 | 45 | 800by3000by23 | final validation | 3845.693
43 | 234 | 108.6237 | 72.06141 | 0.5429725 | 0.1002343 | 12.72626 | 76.4532 | 45 | 800by3000by23 | final validation | 3843.549
44 | 234 | 107.547 | 70.73963 | 0.5450025 | 0.1001643 | 12.83238 | 76.77604 | 45 | 800by3000by23 | final validation | 3843.667
45 | 234 | 106.8998 | 70.83428 | 0.5446287 | 0.1001036 | 12.85063 | 76.5159 | 45 | 800by3000by23 | final validation | 3845.889
46 | 234 | 108.5464 | 69.91837 | 0.5441603 | 0.1000085 | 12.84103 | 75.88335 | 45 | 800by3000by23 | final validation | 3845.682
47 | 234 | 108.5981 | 71.18857 | 0.5440933 | 0.1000086 | 12.71782 | 74.9507 | 45 | 800by3000by23 | final validation | 3846.475
48 | 234 | 108.334 | 70.7735 | 0.5438918 | 0.1001145 | 12.83673 | 74.21445 | 45 | 800by3000by23 | final validation | 3843.496
49 | 234 | 108.9175 | 70.69525 | 0.5437757 | 0.1003196 | 12.80273 | 74.21774 | 45 | 800by3000by23 | final validation | 3839.2
50 | 234 | 107.7927 | 70.1931 | 0.5432328 | 0.1006111 | 12.90359 | 74.89462 | 45 | 800by3000by23 | final validation | 3830.33
51 | 234 | 108.2355 | 70.78514 | 0.5426269 | 0.1008794 | 12.87875 | 75.7647 | 45 | 800by3000by23 | final validation | 3830.078
52 | 234 | 106.6451 | 70.70901 | 0.5437466 | 0.1010568 | 12.83524 | 76.22801 | 45 | 800by3000by23 | final validation | 3837.555
53 | 234 | 107.8238 | 69.84622 | 0.5434779 | 0.1011485 | 12.7706 | 76.19165 | 45 | 800by3000by23 | final validation | 3843.01
54 | 234 | 107.9295 | 70.33798 | 0.5418949 | 0.1011892 | 12.74232 | 75.92346 | 45 | 800by3000by23 | final validation | 3835.751
55 | 234 | 107.4315 | 70.81118 | 0.5406257 | 0.1010101 | 12.74665 | 75.47492 | 45 | 800by3000by23 | final validation | 3832.977
56 | 234 | 108.4939 | 71.40363 | 0.5403337 | 0.1008676 | 12.72646 | 75.0393 | 45 | 800by3000by23 | final validation | 3837.536
57 | 234 | 106.5906 | 70.57709 | 0.5432373 | 0.100799 | 12.84348 | 74.97938 | 45 | 800by3000by23 | final validation | 3835.151
58 | 234 | 108.1585 | 71.49851 | 0.5452754 | 0.1006556 | 12.8933 | 75.11823 | 45 | 800by3000by23 | final validation | 3835.977
59 | 234 | 107.8026 | 70.76737 | 0.5470959 | 0.1005834 | 12.93111 | 75.33085 | 45 | 800by3000by23 | final validation | 3838.025
60 | 234 | 111.034 | 70.26476 | 0.5455 | 0.1005514 | 12.77636 | 75.41721 | 45 | 800by3000by23 | final validation | 3834.267
61 | 234 | 107.5466 | 70.49077 | 0.5463948 | 0.1006268 | 12.77669 | 75.66169 | 45 | 800by3000by23 | final validation | 3833
62 | 234 | 107.9054 | 72.02726 | 0.546133 | 0.1006779 | 12.90714 | 75.88168 | 45 | 800by3000by23 | final validation | 3830.589
63 | 234 | 107.8487 | 72.07564 | 0.5467737 | 0.1008038 | 12.89415 | 75.99967 | 45 | 800by3000by23 | final validation | 3832.8
64 | 234 | 107.8949 | 71.96365 | 0.5465089 | 0.1009514 | 12.99382 | 75.91134 | 45 | 800by3000by23 | final validation | 3828.745
65 | 234 | 107.1189 | 71.10149 | 0.545462 | 0.101046 | 12.95309 | 75.71511 | 45 | 800by3000by23 | final validation | 3823.612
66 | 234 | 107.8817 | 69.77782 | 0.5449793 | 0.1011594 | 12.9856 | 75.24796 | 45 | 800by3000by23 | final validation | 3829.111
67 | 234 | 109.28 | 69.94909 | 0.5434086 | 0.1012997 | 13.10223 | 74.90651 | 45 | 800by3000by23 | final validation | 3828.424
68 | 234 | 108.7831 | 69.83654 | 0.5439101 | 0.1013392 | 13.16109 | 74.63339 | 45 | 800by3000by23 | final validation | 3836.55
69 | 234 | 108.1399 | 70.22231 | 0.5444423 | 0.1013755 | 13.1344 | 74.6621 | 45 | 800by3000by23 | final validation | 3837.856 | 3792.829
70 | 234 | 108.2613 | 70.5234 | 0.5449928 | 0.1012276 | 12.94525 | 75.00195 | 45 | 800by3000by23 | final validation | 3851.552 | 3765.314
71 | 234 | 107.5633 | 71.73922 | 0.5455975 | 0.101136 | 13.04771 | 75.45176 | 45 | 800by3000by23 | final validation | 3846.598 | 3758.397
72 | 234 | 107.2937 | 70.66653 | 0.5463327 | 0.1011302 | 13.15649 | 75.94486 | 45 | 800by3000by23 | final validation | 3863.94 | 3762.787
73 | 234 | 108.4469 | 69.98492 | 0.5467855 | 0.101054 | 13.03449 | 76.31768 | 45 | 800by3000by23 | final validation | 3875.77 | 3775.425
74 | 234 | 114.4855 | 71.08 | 0.5414346 | 0.1010649 | 13.00732 | 75.8429 | 45 | 800by3000by23 | final validation | 3875.647 | 3782.134
75 | 234 | 113.9985 | 71.63746 | 0.5377322 | 0.101193 | 12.94107 | 74.66695 | 45 | 800by3000by23 | final validation | 3854.085 | 3763.835
76 | 234 | 114.1246 | 72.35603 | 0.5346845 | 0.1015605 | 12.98493 | 73.30231 | 45 | 800by3000by23 | final validation | 3811.316 | 3783.391
77 | 234 | 116.6416 | 72.07803 | 0.5309018 | 0.1022275 | 12.99444 | 72.05611 | 45 | 800by3000by23 | final validation | 3807.652 | 3822.725
78 | 234 | 127.0361 | 71.90441 | 0.5187381 | 0.1033593 | 12.55435 | 70.92149 | 45 | 800by3000by23 | final validation | 3808.536 | 3838.456
79 | 234 | 130.3281 | 74.80164 | 0.5054074 | 0.1053914 | 12.0118 | 70.54304 | 45 | 800by3000by23 | final validation | 3808.769 | 3838.531
80 | 234 | 132.6303 | 73.90755 | 0.4926284 | 0.1077477 | 11.65146 | 70.41431 | 45 | 800by3000by23 | final validation | 3803.235 | 3835.268
81 | 234 | 133.2659 | 72.72507 | 0.4817179 | 0.1101784 | 11.27964 | 69.85659 | 45 | 800by3000by23 | final validation | 3793.428 | 3842.82
82 | 234 | 133.7414 | 71.81178 | 0.4732724 | 0.1127234 | 10.79954 | 69.4922 | 45 | 800by3000by23 | final validation | 3757.304 | 3847.889
83 | 234 | 133.8263 | 74.73881 | 0.4660566 | 0.1154249 | 9.996298 | 70.53542 | 45 | 800by3000by23 | final validation | 3725.034 | 3851.77
84 | 234 | 133.2012 | 71.73076 | 0.463608 | 0.1179362 | 8.853974 | 71.78216 | 45 | 800by3000by23 | final validation | 3720.41 | 3844.099
85 | 234 | 141.3063 | 71.23763 | 0.4519114 | 0.1197109 | 7.925405 | 71.83418 | 45 | 800by3000by23 | final validation | 3718.703 | 3813.813
86 | 234 | 102.1043 | 73.08894 | 0.4817624 | 0.1196555 | 7.980265 | 72.95571 | 45 | 800by3000by23 | final validation | 3709.542 | 3770.276
87 | 234 | 111.89 | 73.86138 | 0.4959979 | 0.1189207 | 8.14728 | 74.11221 | 45 | 800by3000by23 | final validation | 3667.004 | 3750.571
88 | 234 | 108.0802 | 75.39552 | 0.5116437 | 0.1159348 | 9.26864 | 78.47494 | 45 | 800by3000by23 | final validation | 3611.574 | 3721.292
89 | 234 | 108.2585 | 79.32424 | 0.5265116 | 0.1078049 | 10.1948 | 82.2908 | 45 | 800by3000by23 | final validation | 3606.559 | 3739.22
90 | 234 | 107.9351 | 82.28379 | 0.5386569 | 0.1006562 | 10.3683 | 64.20329 | 45 | 800by3000by23 | final validation | 3694.322 | 3781.321
91 | 234 | 108.057 | 58.5897 | 0.5571398 | 0.09580559 | 9.774954 | 79.7234 | 45 | 800by3000by23 | final validation | 3886.273 | 3878.745
92 | 234 | 110.1935 | 83.49313 | 0.5494635 | 0.09283124 | 10.78354 | 79.35739 | 45 | 800by3000by23 | final validation | 4015.551 | 4046.388
93 | 234 | 108.9781 | 79.80995 | 0.561333 | 0.09172026 | 10.37288 | 72.16297 | 45 | 800by3000by23 | final validation | 4062.996 | 4096.853
94 | 234 | 106.6209 | 77.59224 | 0.5797035 | 0.09109217 | 9.981169 | 68.61242 | 45 | 800by3000by23 | final validation | 4119.905 | 4088.951
95 | 234 | 107.3087 | 70.74266 | 0.5900375 | 0.09281444 | 11.02236 | 67.86533 | 45 | 800by3000by23 | final validation | 4140.777 | 4070.048
96 | 234 | 110.3042 | 71.01246 | 0.5852401 | 0.09670189 | 12.23404 | 68.19614 | 45 | 800by3000by23 | final validation | 4140.354 | 4055.793
97 | 234 | 105.8065 | 67.67237 | 0.5763357 | 0.1005606 | 11.81625 | 69.29954 | 45 | 800by3000by23 | final validation | 4111.758 | 4047.779
98 | 234 | 114.6564 | 67.65883 | 0.5504271 | 0.1031501 | 10.36977 | 72.01397 | 45 | 800by3000by23 | final validation | 3972.299 | 4052.526
99 | 234 | 107.0467 | 51.0396 | 0.5536692 | 0.1042563 | 8.250257 | 74.09523 | 45 | 800by3000by23 | final validation | 3853.699 | 4050.826
100 | 234 | 107.9699 | 50.0179 | 0.5653471 | 0.1039314 | 6.99466 | 72.42364 | 45 | 800by3000by23 | final validation | 3851.016 | 4010.945
101 | 234 | 109.5153 | 49.46415 | 0.571964 | 0.1027217 | 5.860306 | 70.18081 | 45 | 800by3000by23 | final validation | 3851.076 | 3921.629
102 | 234 | 110.0291 | 47.13483 | 0.5777627 | 0.1007678 | 6.268863 | 67.18619 | 45 | 800by3000by23 | final validation | 3817.847 | 3883.501
103 | 234 | 106.7589 | 47.64325 | 0.5869366 | 0.09862406 | 7.4062 | 64.27579 | 45 | 800by3000by23 | final validation | 3788.816 | 3867.417
104 | 234 | 110.967 | 45.40606 | 0.6001013 | 0.09591304 | 8.246615 | 63.67963 | 45 | 800by3000by23 | final validation | 3781.756 | 3869.535
105 | 234 | 104.826 | 45.25854 | 0.6296056 | 0.09370614 | 7.960002 | 66.08396 | 45 | 800by3000by23 | final validation | 3800.111 | 3853.115
106 | 234 | 106.3377 | 45.09912 | 0.6445121 | 0.09238653 | 7.548032 | 68.89066 | 45 | 800by3000by23 | final validation | 3819.821 | 3845.579
107 | 234 | 107.7364 | 46.85421 | 0.6489315 | 0.09197068 | 6.724332 | 71.14635 | 45 | 800by3000by23 | final validation | 3819.071 | 3847.455
108 | 234 | 107.2943 | 50.70873 | 0.6432957 | 0.0923896 | 6.597632 | 71.35192 | 45 | 800by3000by23 | final validation | 3794.114 | 3854.943
109 | 234 | 109.088 | 77.65494 | 0.6127959 | 0.0937209 | 7.149673 | 73.20838 | 45 | 800by3000by23 | final validation | 3755.676 | 3851.147
110 | 234 | 109.5372 | 69.97764 | 0.5928849 | 0.09528463 | 7.178329 | 70.71095 | 45 | 800by3000by23 | final validation | 3760.674 | 3832.792
111 | 234 | 108.7187 | 76.31114 | 0.5744119 | 0.09681894 | 7.031629 | 70.2433 | 45 | 800by3000by23 | final validation | 3798.8 | 3835.082
112 | 234 | 108.3181 | 71.6282 | 0.561001 | 0.09907294 | 6.269379 | 71.98861 | 45 | 800by3000by23 | final validation | 3764.747 | 3844.316
113 | 234 | 108.8402 | 67.89845 | 0.5462508 | 0.1019985 | 5.744717 | 73.1456 | 45 | 800by3000by23 | final validation | 3744.986 | 3881.319
114 | 234 | 104.5721 | 67.56609 | 0.532654 | 0.1052622 | 5.396717 | 75.30769 | 45 | 800by3000by23 | final validation | 3760.647 | 3945.759
115 | 234 | 104.9573 | 68.99236 | 0.50288 | 0.1089076 | 6.930072 | 76.2616 | 45 | 800by3000by23 | final validation | 3837.312 | 3962.085
116 | 234 | 110.8783 | 72.25669 | 0.4834213 | 0.1113818 | 7.796004 | 78.32659 | 45 | 800by3000by23 | final validation | 3875.469 | 3962.337
117 | 234 | 110.7031 | 74.33917 | 0.4817353 | 0.1122406 | 7.642755 | 80.42945 | 45 | 800by3000by23 | final validation | 3900.152 | 3964.845
118 | 234 | 109.9435 | 75.05921 | 0.4934332 | 0.1119948 | 7.366343 | 81.79754 | 45 | 800by3000by23 | final validation | 3924.033 | 3971.02
119 | 234 | 109.6218 | 76.20429 | 0.5048429 | 0.1104573 | 6.842753 | 80.92097 | 45 | 800by3000by23 | final validation | 3918.498 | 3965.727
120 | 234 | 110.9438 | 74.55841 | 0.5126905 | 0.1083973 | 6.638415 | 79.42909 | 45 | 800by3000by23 | final validation | 3941.314 | 3940.152
121 | 234 | 110.1738 | 76.13248 | 0.5238182 | 0.1052298 | 7.261794 | 77.67296 | 45 | 800by3000by23 | final validation | 3953.335 | 3923.249
122 | 234 | 107.8927 | 74.85974 | 0.5411547 | 0.1014862 | 7.957325 | 75.48215 | 45 | 800by3000by23 | final validation | 3918.107 | 3923.054